## Values
LIBRARY |  | 31c
WCLL_TBM_1D RESULTS RECAP: TALLIES
T in 316SS appm/FPY
Cells | Value
21 | 2.81059e-07
26 | 1.49403e-06
27 | 3.19122e-06
28 | 6.8303e-06
29 | 1.45935e-05
30 | 3.10765e-05
33 | 0.000178643
35 | 0.000529107
37 | 0.00169614
39 | 0.00587634
41 | 0.0184734
43 | 0.0466339
45 | 0.0810208
47 | 0.147846
T in CuBeNi appm/FPY
Cells | Value
21 | 1.75702e-06
48 | 2.00329
T in Inconel appm/FPY
Cells | Value
25 | 6.98329e-08
31 | 8.53207e-06
T in Be appm/FPY
Cells | Segments | Value
49 | 1 | 78.7574
T in Li pt1 appm/FPY
Cells | Segments | Value
56 | 1 | 7494.41
T in Li pt2 appm/FPY
Cells | Segments | Value
57 | 1 | 2480.43
T in Li pt3 appm/FPY
Cells | Segments | Value
58 | 1 | 971.737
Neutron Heating [MeV/cc/n_s]
Cor A | Value
415 | 4.95256e-10
831.629 | 0
834.888 | 0
838.147 | 0
841.406 | 0
844.665 | 0
847.924 | 0
851.183 | 2.39956e-08
854.442 | 2.23396e-08
857.701 | 1.29418e-08
860.96 | 1.03483e-08
864.219 | 8.79827e-09
867.478 | 7.63016e-09
870.737 | 6.69277e-09
873.996 | 5.9056e-09
877.255 | 5.22665e-09
880.514 | 4.64067e-09
883.773 | 4.13159e-09
887.032 | 3.6945e-09
890.291 | 3.32574e-09
893.55 | 3.02942e-09
896.809 | 2.818e-09
900.068 | 2.72828e-09
903.327 | 1.55543e-09
906.586 | 1.49043e-10
909.845 | 1.20256e-10
913.104 | 9.96072e-11
916.363 | 8.40415e-11
919.622 | 3.38835e-11
922.881 | 1.92067e-11
926.14 | 1.84233e-11
929.399 | 1.76636e-11
932.658 | 1.69256e-11
935.917 | 1.61928e-11
939.176 | 1.55043e-11
942.435 | 1.48549e-11
945.694 | 3.83205e-11
948.953 | 7.3582e-11
952.212 | 5.27837e-11
955.471 | 2.70868e-10
958.729 | 1.30088e-10
961.988 | 4.73103e-11
965.247 | 1.7785e-11
968.506 | 7.01996e-12
971.765 | 3.04701e-12
975.024 | 1.42032e-12
978.283 | 7.16313e-13
981.542 | 3.99014e-13
984.801 | 2.41317e-13
988.06 | 1.52306e-13
991.319 | 7.58146e-14
994.578 | 5.43177e-14
997.837 | 3.87149e-14
1001.096 | 3.03524e-14
1004.355 | 2.15745e-14
1007.614 | 1.40967e-14
1010.873 | 9.15387e-15
1014.132 | 5.02659e-15
1017.391 | 3.64171e-15
1020.65 | 2.58279e-15
1023.909 | 2.89129e-15
1027.168 | 1.57511e-15
1030.427 | 1.00118e-15
1033.686 | 7.82394e-16
1036.945 | 6.96578e-16
1040.204 | 3.4063e-16
1043.463 | 2.90324e-16
1046.722 | 2.28195e-16
1049.981 | 1.88183e-16
1053.24 | 8.32301e-17
1056.499 | 5.37213e-17
1059.758 | 3.43458e-17
1063.017 | 2.36848e-17
1066.276 | 1.62649e-17
1069.535 | 1.1146e-17
1072.794 | 7.64692e-18
1076.053 | 5.88748e-18
1079.312 | 1.2518e-18
1082.571 | 7.27615e-19
Photon Heating [MeV/cc/n_s]
Cor A | Value
415 | 1.0851e-09
831.629 | 0
834.888 | 0
838.147 | 0
841.406 | 0
844.665 | 0
847.924 | 0
851.183 | 6.08762e-08
854.442 | 5.63808e-08
857.701 | 2.09073e-08
860.96 | 1.15072e-08
864.219 | 7.54866e-09
867.478 | 5.28462e-09
870.737 | 3.82571e-09
873.996 | 2.81073e-09
877.255 | 2.09372e-09
880.514 | 1.57162e-09
883.773 | 1.18532e-09
887.032 | 9.02361e-10
890.291 | 6.89508e-10
893.55 | 5.28953e-10
896.809 | 4.23243e-10
900.068 | 4.07757e-10
903.327 | 5.52286e-10
906.586 | 4.93453e-10
909.845 | 5.28971e-10
913.104 | 5.46154e-10
916.363 | 5.67757e-10
919.622 | 2.58219e-10
922.881 | 1.50284e-10
926.14 | 1.53125e-10
929.399 | 1.55339e-10
932.658 | 1.57622e-10
935.917 | 1.59651e-10
939.176 | 1.62195e-10
942.435 | 1.65112e-10
945.694 | 4.71402e-10
948.953 | 1.34894e-09
952.212 | 2.28385e-09
955.471 | 1.98786e-09
958.729 | 1.94224e-09
961.988 | 1.4573e-09
965.247 | 9.39366e-10
968.506 | 5.75761e-10
971.765 | 3.25287e-10
975.024 | 2.00421e-10
978.283 | 1.35111e-10
981.542 | 9.23336e-11
984.801 | 6.38882e-11
988.06 | 4.73863e-11
991.319 | 4.65534e-11
994.578 | 2.66117e-11
997.837 | 1.54386e-11
1001.096 | 8.01906e-12
1004.355 | 4.69319e-12
1007.614 | 3.14046e-12
1010.873 | 2.1229e-12
1014.132 | 1.73791e-12
1017.391 | 1.04492e-12
1020.65 | 6.31707e-13
1023.909 | 1.02743e-13
1027.168 | 2.12428e-13
1030.427 | 2.10693e-13
1033.686 | 1.30574e-13
1036.945 | 3.9649e-14
1040.204 | 8.41476e-14
1043.463 | 4.82249e-14
1046.722 | 3.0565e-14
1049.981 | 1.32388e-14
1053.24 | 3.57329e-14
1056.499 | 2.28633e-14
1059.758 | 1.42704e-14
1063.017 | 8.33765e-15
1066.276 | 4.8772e-15
1069.535 | 2.85586e-15
1072.794 | 1.67341e-15
1076.053 | 9.20367e-16
1079.312 | 7.67066e-16
1082.571 | 3.52081e-16
Tritium Production [atoms/cc/n_s]
Cor A | Value
415 | 2.94327e-13
831.629 | 0
834.888 | 0
838.147 | 0
841.406 | 0
844.665 | 0
847.924 | 0
851.183 | 2.05102e-13
854.442 | 3.60135e-09
857.701 | 2.11103e-09
860.96 | 1.68998e-09
864.219 | 1.45567e-09
867.478 | 1.28093e-09
870.737 | 1.13966e-09
873.996 | 1.01894e-09
877.255 | 9.12545e-10
880.514 | 8.19106e-10
883.773 | 7.36761e-10
887.032 | 6.65226e-10
890.291 | 6.04595e-10
893.55 | 5.56263e-10
896.809 | 5.23151e-10
900.068 | 5.13075e-10
903.327 | 2.79614e-10
906.586 | 4.11018e-16
909.845 | 2.94499e-16
913.104 | 2.12197e-16
916.363 | 1.52586e-16
919.622 | 5.5123e-17
922.881 | 3.02551e-17
926.14 | 2.80662e-17
929.399 | 2.61517e-17
932.658 | 2.39694e-17
935.917 | 2.19802e-17
939.176 | 2.01729e-17
942.435 | 1.85821e-17
945.694 | 4.56309e-17
948.953 | 7.77886e-17
952.212 | 5.00965e-17
955.471 | 3.57719e-17
958.729 | 3.11536e-17
961.988 | 1.80232e-17
965.247 | 9.34069e-18
968.506 | 4.76705e-18
971.765 | 2.38622e-18
975.024 | 1.36954e-18
978.283 | 9.19353e-19
981.542 | 6.50162e-19
984.801 | 4.73823e-19
988.06 | 3.75583e-19
991.319 | 4.35244e-19
994.578 | 2.79396e-19
997.837 | 1.79425e-19
1001.096 | 9.83106e-20
1004.355 | 6.13037e-20
1007.614 | 4.50342e-20
1010.873 | 3.32477e-20
1014.132 | 3.02e-20
1017.391 | 1.93807e-20
1020.65 | 1.24397e-20
1023.909 | 6.86989e-22
1027.168 | 3.59653e-21
1030.427 | 3.64194e-21
1033.686 | 2.07458e-21
1036.945 | 3.68896e-22
1040.204 | 1.38709e-21
1043.463 | 6.79236e-22
1046.722 | 3.59427e-22
1049.981 | 1.02909e-22
1053.24 | 5.03504e-22
1056.499 | 3.58048e-22
1059.758 | 2.4802e-22
1063.017 | 1.59678e-22
1066.276 | 1.02824e-22
1069.535 | 6.61852e-23
1072.794 | 4.25837e-23
1076.053 | 2.50303e-23
1079.312 | 2.64527e-23
1082.571 | 1.52586e-23
Neutron Flux [#/cc/n_s]
Cor A | Value
415 | 5.10279e-07
831.629 | 7.76876e-07
834.888 | 7.73942e-07
838.147 | 7.7166e-07
841.406 | 7.70057e-07
844.665 | 7.68732e-07
847.924 | 7.68374e-07
851.183 | 7.05163e-07
854.442 | 5.69776e-07
857.701 | 5.07619e-07
860.96 | 4.57337e-07
864.219 | 4.11308e-07
867.478 | 3.68491e-07
870.737 | 3.29067e-07
873.996 | 2.93033e-07
877.255 | 2.60146e-07
880.514 | 2.30602e-07
883.773 | 2.0395e-07
887.032 | 1.80332e-07
890.291 | 1.59427e-07
893.55 | 1.41256e-07
896.809 | 1.25712e-07
900.068 | 1.13157e-07
903.327 | 1.04866e-07
906.586 | 9.53549e-08
909.845 | 8.70353e-08
913.104 | 7.99158e-08
916.363 | 7.36122e-08
919.622 | 6.8904e-08
922.881 | 6.68547e-08
926.14 | 6.49981e-08
929.399 | 6.31553e-08
932.658 | 6.13324e-08
935.917 | 5.95024e-08
939.176 | 5.77133e-08
942.435 | 5.59621e-08
945.694 | 5.36791e-08
948.953 | 4.377e-08
952.212 | 3.19404e-08
955.471 | 2.50079e-08
958.729 | 1.50724e-08
961.988 | 6.7541e-09
965.247 | 2.69804e-09
968.506 | 1.00656e-09
971.765 | 3.64268e-10
975.024 | 1.31811e-10
978.283 | 4.91692e-11
981.542 | 1.94797e-11
984.801 | 8.43443e-12
988.06 | 4.06011e-12
991.319 | 2.06721e-12
994.578 | 1.23715e-12
997.837 | 8.00535e-13
1001.096 | 5.34506e-13
1004.355 | 3.59645e-13
1007.614 | 2.42381e-13
1010.873 | 1.634e-13
1014.132 | 1.10106e-13
1017.391 | 7.4256e-14
1020.65 | 5.00116e-14
1023.909 | 3.75329e-14
1027.168 | 2.47794e-14
1030.427 | 1.59785e-14
1033.686 | 1.10319e-14
1036.945 | 7.65699e-15
1040.204 | 5.21096e-15
1043.463 | 3.84044e-15
1046.722 | 2.87537e-15
1049.981 | 2.11505e-15
1053.24 | 1.41584e-15
1056.499 | 1.02123e-15
1059.758 | 7.62627e-16
1063.017 | 5.60273e-16
1066.276 | 4.0392e-16
1069.535 | 2.87448e-16
1072.794 | 2.03567e-16
1076.053 | 1.43527e-16
1079.312 | 8.79884e-17
1082.571 | 4.62861e-17
Photon Flux [#/cc/n_s]
Cor A | Value
415 | 2.2736e-07
831.629 | 3.61223e-07
834.888 | 3.62129e-07
838.147 | 3.63177e-07
841.406 | 3.64301e-07
844.665 | 3.6557e-07
847.924 | 3.67199e-07
851.183 | 3.3209e-07
854.442 | 1.04141e-07
857.701 | 3.6688e-08
860.96 | 2.15699e-08
864.219 | 1.44548e-08
867.478 | 1.02228e-08
870.737 | 7.43524e-09
873.996 | 5.47538e-09
877.255 | 4.08503e-09
880.514 | 3.07162e-09
883.773 | 2.3195e-09
887.032 | 1.76403e-09
890.291 | 1.34922e-09
893.55 | 1.03168e-09
896.809 | 8.15719e-10
900.068 | 7.3894e-10
903.327 | 1.82153e-09
906.586 | 3.17347e-09
909.845 | 3.2848e-09
913.104 | 3.25595e-09
916.363 | 3.2558e-09
919.622 | 3.36409e-09
922.881 | 3.41519e-09
926.14 | 3.45246e-09
929.399 | 3.48484e-09
932.658 | 3.51821e-09
935.917 | 3.55059e-09
939.176 | 3.58281e-09
942.435 | 3.63577e-09
945.694 | 3.71925e-09
948.953 | 4.41221e-09
952.212 | 6.98573e-09
955.471 | 1.19708e-08
958.729 | 1.23949e-08
961.988 | 1.00501e-08
965.247 | 7.04471e-09
968.506 | 4.64044e-09
971.765 | 2.99288e-09
975.024 | 1.92743e-09
978.283 | 1.25318e-09
981.542 | 8.26012e-10
984.801 | 5.51605e-10
988.06 | 3.72293e-10
991.319 | 2.33399e-10
994.578 | 1.454e-10
997.837 | 9.09886e-11
1001.096 | 5.70348e-11
1004.355 | 3.54717e-11
1007.614 | 2.21459e-11
1010.873 | 1.39226e-11
1014.132 | 8.87103e-12
1017.391 | 5.74763e-12
1020.65 | 3.72801e-12
1023.909 | 2.74434e-12
1027.168 | 2.019e-12
1030.427 | 1.51564e-12
1033.686 | 1.13545e-12
1036.945 | 8.17823e-13
1040.204 | 5.76535e-13
1043.463 | 4.55991e-13
1046.722 | 3.63515e-13
1049.981 | 2.75665e-13
1053.24 | 1.89995e-13
1056.499 | 1.12743e-13
1059.758 | 6.73534e-14
1063.017 | 4.02509e-14
1066.276 | 2.40698e-14
1069.535 | 1.44067e-14
1072.794 | 8.63082e-15
1076.053 | 5.28173e-15
1079.312 | 2.70394e-15
1082.571 | 1.22065e-15

## Errors
LIBRARY |  | 31c
According to MCNP manual
WCLL_TBM_1D RESULTS RECAP: ERRORS |  |  | LEGEND
> 50%
20% ≤ 50%
10% ≤ 20%
< 10%
T in 316SS appm/FPY
Cells | Error
21 | 0.0026
26 | 0.0024
27 | 0.0023
28 | 0.0022
29 | 0.002
30 | 0.0019
33 | 0.0016
35 | 0.0014
37 | 0.0012
39 | 0.001
41 | 0.0009
43 | 0.0008
45 | 0.0007
47 | 0.0007
T in CuBeNi appm/FPY
Cells | Error
21 | 0.0033
48 | 0.0007
T in Inconel appm/FPY
Cells | Error
25 | 0.0035
31 | 0.0024
T in Be appm/FPY
Cells | Error | Segments
49 | 0.0007 | 1
T in Li pt1 appm/FPY
Cells | Error | Segments
56 | 0.0009 | 1
T in Li pt2 appm/FPY
Cells | Error | Segments
57 | 0.0005 | 1
T in Li pt3 appm/FPY
Cells | Error | Segments
58 | 0.0005 | 1
Neutron Heating [MeV/cc/n_s]
Cor A | Error
415 | 0.000441531
831.629 | 0
834.888 | 0
838.147 | 0
841.406 | 0
844.665 | 0
847.924 | 0
851.183 | 0.000276372
854.442 | 0.000558537
857.701 | 0.000490169
860.96 | 0.000470651
864.219 | 0.000476652
867.478 | 0.000494539
870.737 | 0.000518767
873.996 | 0.000546756
877.255 | 0.000578399
880.514 | 0.000614613
883.773 | 0.000655305
887.032 | 0.000702817
890.291 | 0.000760183
893.55 | 0.000834147
896.809 | 0.000935765
900.068 | 0.00108524
903.327 | 0.00125907
906.586 | 0.00126969
909.845 | 0.00127482
913.104 | 0.00128017
916.363 | 0.00128578
919.622 | 0.00133068
922.881 | 0.00135319
926.14 | 0.00135157
929.399 | 0.00135291
932.658 | 0.0013559
935.917 | 0.00136253
939.176 | 0.00136285
942.435 | 0.00137008
945.694 | 0.00132288
948.953 | 0.00128838
952.212 | 0.00128575
955.471 | 0.00121107
958.729 | 0.00136564
961.988 | 0.00174362
965.247 | 0.00239071
968.506 | 0.00352739
971.765 | 0.00544933
975.024 | 0.00812976
978.283 | 0.0113081
981.542 | 0.0144625
984.801 | 0.0171442
988.06 | 0.0191894
991.319 | 0.0207456
994.578 | 0.0215888
997.837 | 0.0222419
1001.096 | 0.0227599
1004.355 | 0.023333
1007.614 | 0.0238948
1010.873 | 0.0243791
1014.132 | 0.0248827
1017.391 | 0.0251164
1020.65 | 0.0253686
1023.909 | 0.0255239
1027.168 | 0.0259872
1030.427 | 0.026297
1033.686 | 0.0264911
1036.945 | 0.0266695
1040.204 | 0.0270386
1043.463 | 0.0271492
1046.722 | 0.0273211
1049.981 | 0.0274905
1053.24 | 0.0278173
1056.499 | 0.0279494
1059.758 | 0.0280903
1063.017 | 0.028185
1066.276 | 0.0282745
1069.535 | 0.028364
1072.794 | 0.0284599
1076.053 | 0.0285103
1079.312 | 0.0292547
1082.571 | 0.0293422
Photon Heating [MeV/cc/n_s]
Cor A | Error
415 | 0.000357032
831.629 | 0
834.888 | 0
838.147 | 0
841.406 | 0
844.665 | 0
847.924 | 0
851.183 | 0.000477778
854.442 | 0.000514882
857.701 | 0.000716041
860.96 | 0.000910043
864.219 | 0.00110413
867.478 | 0.00130927
870.737 | 0.00152215
873.996 | 0.00175779
877.255 | 0.00201645
880.514 | 0.00230027
883.773 | 0.00261667
887.032 | 0.00297043
890.291 | 0.00336017
893.55 | 0.00379655
896.809 | 0.00425267
900.068 | 0.00465752
903.327 | 0.00375669
906.586 | 0.00266056
909.845 | 0.00260436
913.104 | 0.0025736
916.363 | 0.00256375
919.622 | 0.00274831
922.881 | 0.0027803
926.14 | 0.00273166
929.399 | 0.00269175
932.658 | 0.00266703
935.917 | 0.00262264
939.176 | 0.00259403
942.435 | 0.00254788
945.694 | 0.00204917
948.953 | 0.00161347
952.212 | 0.00141154
955.471 | 0.00135881
958.729 | 0.00124065
961.988 | 0.0012124
965.247 | 0.00120873
968.506 | 0.00121819
971.765 | 0.00123394
975.024 | 0.00125164
978.283 | 0.00127092
981.542 | 0.00129175
984.801 | 0.00131359
988.06 | 0.00133681
991.319 | 0.0013676
994.578 | 0.00140517
997.837 | 0.00144421
1001.096 | 0.00148218
1004.355 | 0.00151661
1007.614 | 0.00155101
1010.873 | 0.00158694
1014.132 | 0.00162937
1017.391 | 0.00167897
1020.65 | 0.0017341
1023.909 | 0.00175603
1027.168 | 0.00179399
1030.427 | 0.00182212
1033.686 | 0.00184729
1036.945 | 0.00185311
1040.204 | 0.00188454
1043.463 | 0.00190719
1046.722 | 0.00192277
1049.981 | 0.00192378
1053.24 | 0.00195087
1056.499 | 0.00197745
1059.758 | 0.0020152
1063.017 | 0.00206341
1066.276 | 0.00212064
1069.535 | 0.00218657
1072.794 | 0.00225711
1076.053 | 0.00230795
1079.312 | 0.00232478
1082.571 | 0.00234026
Tritium Production [atoms/cc/n_s]
Cor A | Error
415 | 0.000704445
831.629 | 0
834.888 | 0
838.147 | 0
841.406 | 0
844.665 | 0
847.924 | 0
851.183 | 0.000336369
854.442 | 0.000701901
857.701 | 0.000588714
860.96 | 0.00054908
864.219 | 0.000540095
867.478 | 0.000547818
870.737 | 0.000564829
873.996 | 0.000587533
877.255 | 0.000615463
880.514 | 0.00064917
883.773 | 0.00068839
887.032 | 0.0007353
890.291 | 0.000793195
893.55 | 0.000869254
896.809 | 0.000975102
900.068 | 0.00113188
903.327 | 0.001358
906.586 | 0.00606037
909.845 | 0.00656833
913.104 | 0.00717356
916.363 | 0.00783556
919.622 | 0.00941345
922.881 | 0.0104721
926.14 | 0.0108651
929.399 | 0.0113574
932.658 | 0.0113487
935.917 | 0.0116856
939.176 | 0.0119499
942.435 | 0.0120956
945.694 | 0.0122149
948.953 | 0.0124299
952.212 | 0.0132478
955.471 | 0.00694402
958.729 | 0.00483832
961.988 | 0.00591471
965.247 | 0.00825638
968.506 | 0.0115881
971.765 | 0.0145735
975.024 | 0.017577
978.283 | 0.0199756
981.542 | 0.0214507
984.801 | 0.0223424
988.06 | 0.0229711
991.319 | 0.0235251
994.578 | 0.0239004
997.837 | 0.0242199
1001.096 | 0.0245498
1004.355 | 0.0247868
1007.614 | 0.0249864
1010.873 | 0.0251991
1014.132 | 0.0254643
1017.391 | 0.0257421
1020.65 | 0.0260143
1023.909 | 0.0265231
1027.168 | 0.0263726
1030.427 | 0.0266474
1033.686 | 0.0269202
1036.945 | 0.0271001
1040.204 | 0.0271622
1043.463 | 0.0274159
1046.722 | 0.0276557
1049.981 | 0.0277491
1053.24 | 0.0278523
1056.499 | 0.0279517
1059.758 | 0.0280661
1063.017 | 0.0282011
1066.276 | 0.0283234
1069.535 | 0.02844
1072.794 | 0.0285764
1076.053 | 0.0287227
1079.312 | 0.0287938
1082.571 | 0.0288661
Neutron Flux [#/cc/n_s]
Cor A | Error
415 | 0.000341528
831.629 | 0.000423648
834.888 | 0.000423493
838.147 | 0.00042291
841.406 | 0.00042269
844.665 | 0.000423369
847.924 | 0.000425968
851.183 | 0.000316288
854.442 | 0.000336528
857.701 | 0.000360621
860.96 | 0.000384639
864.219 | 0.000410562
867.478 | 0.000437739
870.737 | 0.000466327
873.996 | 0.000496535
877.255 | 0.000528401
880.514 | 0.000563229
883.773 | 0.000600857
887.032 | 0.000643119
890.291 | 0.000691736
893.55 | 0.000749322
896.809 | 0.000821705
900.068 | 0.000915952
903.327 | 0.000986294
906.586 | 0.000965134
909.845 | 0.000987232
913.104 | 0.00101458
916.363 | 0.00104872
919.622 | 0.00108677
922.881 | 0.00109054
926.14 | 0.00109378
929.399 | 0.00109846
932.658 | 0.00110432
935.917 | 0.00111112
939.176 | 0.00111924
942.435 | 0.00112891
945.694 | 0.00112321
948.953 | 0.00108068
952.212 | 0.00107545
955.471 | 0.00106927
958.729 | 0.0010924
961.988 | 0.00116694
965.247 | 0.00128446
968.506 | 0.00145841
971.765 | 0.00172199
975.024 | 0.00214571
978.283 | 0.0028782
981.542 | 0.00417722
984.801 | 0.006272
988.06 | 0.00912844
991.319 | 0.012528
994.578 | 0.0153164
997.837 | 0.0174031
1001.096 | 0.0189938
1004.355 | 0.0202512
1007.614 | 0.0212504
1010.873 | 0.0220564
1014.132 | 0.022714
1017.391 | 0.0232493
1020.65 | 0.0237096
1023.909 | 0.0240431
1027.168 | 0.0244459
1030.427 | 0.0248811
1033.686 | 0.0252553
1036.945 | 0.0256031
1040.204 | 0.0259269
1043.463 | 0.0261765
1046.722 | 0.0264278
1049.981 | 0.0266979
1053.24 | 0.0270002
1056.499 | 0.0272165
1059.758 | 0.0273767
1063.017 | 0.0275028
1066.276 | 0.0276267
1069.535 | 0.0277443
1072.794 | 0.0278604
1076.053 | 0.0279547
1079.312 | 0.0280479
1082.571 | 0.0281113
Photon Flux [#/cc/n_s]
Cor A | Error
415 | 0.000453852
831.629 | 0.000656751
834.888 | 0.00065558
838.147 | 0.000655355
841.406 | 0.000678825
844.665 | 0.000665096
847.924 | 0.000669021
851.183 | 0.000405255
854.442 | 0.000406268
857.701 | 0.000650869
860.96 | 0.000858237
864.219 | 0.00105215
867.478 | 0.00124987
870.737 | 0.00145494
873.996 | 0.00167597
877.255 | 0.00192216
880.514 | 0.00218954
883.773 | 0.00248924
887.032 | 0.0028179
890.291 | 0.00317891
893.55 | 0.00359031
896.809 | 0.00399916
900.068 | 0.00417011
903.327 | 0.00263892
906.586 | 0.00218164
909.845 | 0.00211686
913.104 | 0.00210319
916.363 | 0.00210675
919.622 | 0.00225067
922.881 | 0.00224359
926.14 | 0.00221018
929.399 | 0.00218383
932.658 | 0.00216119
935.917 | 0.00213631
939.176 | 0.00211504
942.435 | 0.00209091
945.694 | 0.00191248
948.953 | 0.00143634
952.212 | 0.00128296
955.471 | 0.00123957
958.729 | 0.00118862
961.988 | 0.00117145
965.247 | 0.00117114
968.506 | 0.00117835
971.765 | 0.00119016
975.024 | 0.00120552
978.283 | 0.00122326
981.542 | 0.00124278
984.801 | 0.00126367
988.06 | 0.00128551
991.319 | 0.00131205
994.578 | 0.0013422
997.837 | 0.00137459
1001.096 | 0.00140942
1004.355 | 0.00144694
1007.614 | 0.00148591
1010.873 | 0.0015259
1014.132 | 0.0015662
1017.391 | 0.0016075
1020.65 | 0.00165284
1023.909 | 0.00169118
1027.168 | 0.00172081
1030.427 | 0.0017425
1033.686 | 0.00176463
1036.945 | 0.0017892
1040.204 | 0.00181399
1043.463 | 0.00183011
1046.722 | 0.00184485
1049.981 | 0.00186056
1053.24 | 0.00187877
1056.499 | 0.00191099
1059.758 | 0.00194991
1063.017 | 0.00199643
1066.276 | 0.00205011
1069.535 | 0.0021109
1072.794 | 0.00217524
1076.053 | 0.00222835
1079.312 | 0.00226421
1082.571 | 0.0022903

## Statistical Checks
LIBRARY |  | 31c
10 MCNP Statistical Checks
Tally Number | Tally Description | Result
54 | T in 316SS appm/FPY | Passed
94 | T in CuBeNi appm/FPY | Missed
134 | T in Inconel appm/FPY | Missed
164 | T in Be appm/FPY | Missed
184 | T in Li pt1 appm/FPY | Missed
194 | T in Li pt2 appm/FPY | Missed
204 | T in Li pt3 appm/FPY | Missed
214 | Neutron Heating [MeV/cc/n_s]
224 | Photon Heating [MeV/cc/n_s]
234 | Tritium Production [atoms/cc/n_s]
244 | Neutron Flux [#/cc/n_s]
254 | Photon Flux [#/cc/n_s]